## Sheet1
Material | mol mass | density crystalline | amorphous density assumed (0.982X crytalline) | Power | Source # | Target Size (in) | Power type | Ar press | Time | Film Thickness |  |  |  | Deposition rate |  |  |  | mass dep rate | mol dep rate based on assumed density of a-film
| g/mol | g/cm^3 | g/cm^3 | W |  |  |  | mtorr | min | angstroms | nm | um | stdev | a/min | nm/min | um/min | cm/min | g/cm^2/min | mol/cm^2/min
Ge | 72.63 | 5.323 | 5.227186 | 75 | 1 | 3 | RF | 5 | 10 | 400 | 40 | 0.04 | 0.001635713 | 40 | 4 | 0.004 | 4e-06 | 2.0908744e-05 | 2.878803e-07
|  |  |  | 75 | 1 | 3 |  | 5 | 10 | 418 | 41.8 | 0.0418 |  | 41.8 | 4.18 | 0.00418 | 4.18e-06 | 2.184963748e-05 | 3.008349e-07
|  |  |  | 75 | 1 | 3 |  | 5 | 10 | 440 | 44 | 0.044 |  | 44 | 4.4 | 0.0044 | 4.4e-06 | 2.29996184e-05 | 3.166683e-07
Ge | 72.63 | 5.323 | 5.227186 | 125 | 1 | 3 | RF | 5 | 10 | 1440 | 144 | 0.144 | 0.01071489 | 144 | 14.4 | 0.0144 | 1.44e-05 | 7.52714784e-05 | 1.036369e-06
|  |  |  | 125 | 1 | 3 |  | 5 | 10 | 1200 | 120 | 0.12 |  | 120 | 12 | 0.012 | 1.2e-05 | 6.2726232e-05 | 8.636408e-07
|  |  |  | 125 | 1 | 3 |  | 5 | 10 | 1412 | 141.2 | 0.1412 |  | 141.2 | 14.12 | 0.01412 | 1.412e-05 | 7.380786632e-05 | 1.016217e-06
Ge | 72.63 | 5.323 | 5.227186 | 150 | 1 | 3 | RF | 5 | 10 | 2200 | 220 | 0.22 | 0.01070825 | 220 | 22 | 0.022 | 2.2e-05 | 0.000114998092 | 1.583341e-06
|  |  |  | 150 | 1 | 3 |  | 5 | 10 | 2100 | 210 | 0.21 |  | 210 | 21 | 0.021 | 2.1e-05 | 0.000109770906 | 1.511371e-06
|  |  |  | 150 | 1 | 3 |  | 5 | 10 | 1940 | 194 | 0.194 |  | 194 | 19.4 | 0.0194 | 1.94e-05 | 0.0001014074084 | 1.396219e-06
note - sometimes have to start at higher gas flow rates ~12mtorr and higher power ~150-200W RF or bump off another DC plasma on
Sn | 118.71 | 5.769 | 5.665158 | 50 | 2 | 3 | DC | 5 | 10 | 1918 | 191.8 | 0.1918 | 0.007230184 | 191.8 | 19.18 | 0.01918 | 1.918e-05 | 0.0001086577 | 9.153208e-07
|  |  |  | 50 | 2 | 3 |  | 5 | 10 | 1790 | 179 | 0.179 |  | 179 | 17.9 | 0.0179 | 1.79e-05 | 0.0001014063282 | 8.542358e-07
|  |  |  | 50 | 2 | 3 |  | 5 | 10 | 1960 | 196 | 0.196 |  | 196 | 19.6 | 0.0196 | 1.96e-05 | 0.0001110370968 | 9.353643e-07
Sn | 118.71 | 5.769 | 5.665158 | 35 | 2 | 3 | DC | 5 | 10 | 589 | 58.9 | 0.0589 | 0.001944222 | 58.9 | 5.89 | 0.00589 | 5.89e-06 | 3.336778062e-05 | 2.810865e-07
|  |  |  | 35 | 2 | 3 |  | 5 | 10 | 544 | 54.4 | 0.0544 |  | 54.4 | 5.44 | 0.00544 | 5.44e-06 | 3.081845952e-05 | 2.596113e-07
|  |  |  | 35 | 2 | 3 |  | 5 | 10 | 580 | 58 | 0.058 |  | 58 | 5.8 | 0.0058 | 5.8e-06 | 3.28579164e-05 | 2.767915e-07
Sn | 118.71 | 5.769 | 5.665158 | 25 | 2 | 3 | DC | 5 | 10 | 261 | 26.1 | 0.0261 | 0.0007845735 | 26.1 | 2.61 | 0.00261 | 2.61e-06 | 1.478606238e-05 | 1.245562e-07
|  |  |  | 25 | 2 | 3 |  | 5 | 10 | 280 | 28 | 0.028 |  | 28 | 2.8 | 0.0028 | 2.8e-06 | 1.58624424e-05 | 1.336235e-07
|  |  |  | 25 | 2 | 3 |  | 5 | 10 | 273 | 27.3 | 0.0273 |  | 27.3 | 2.73 | 0.00273 | 2.73e-06 | 1.546588134e-05 | 1.302829e-07